## NewFile4
T | Выходной сигнал | Ток источника | Start | Increment
s | Volt | Volt | -6e-06 | 1e-08
0 | -0.06 | 15.2
1 | -0.06 | 15.2
2 | -0.06 | 15.2
3 | -0.06 | 15.2
4 | -0.06 | 14.8
5 | -0.06 | 14.8
6 | -0.04 | 14.8
7 | -0.04 | 14.8
8 | -0.04 | 15.2
9 | -0.04 | 15.2
10 | -0.04 | 14.8
11 | -0.04 | 14.8
12 | -0.04 | 14.8
13 | -0.04 | 14.8
14 | -0.04 | 14.8
15 | -0.04 | 14.8
16 | -0.02 | 14.4
17 | -0.02 | 14.4
18 | -0.02 | 14.4
19 | -0.02 | 14.4
20 | -0.02 | 14.4
21 | -0.02 | 14.4
22 | -0.02 | 14.4
23 | -0.02 | 14.4
24 | -0.02 | 14.4
25 | -0.02 | 14.4
26 | -0.02 | 14.4
27 | -0.02 | 14.4
28 | -0.04 | 14
29 | -0.04 | 14
30 | -0.02 | 14
31 | -0.02 | 14
32 | -0.02 | 14
33 | -0.02 | 14
34 | -0.02 | 13.6
35 | -0.02 | 13.6
36 | 0 | 13.6
37 | 0 | 13.6
38 | -0.02 | 13.6
39 | -0.02 | 13.6
40 | -0.02 | 13.2
41 | -0.02 | 13.2
42 | 0 | 13.2
43 | 0 | 13.2
44 | 0 | 12.8
45 | 0 | 12.8
46 | 0 | 12.8
47 | 0 | 12.8
48 | 0.02 | 12.4
49 | 0.02 | 12.4
50 | 0 | 12.4
51 | 0 | 12.4
52 | 0 | 12
53 | 0 | 12
54 | 0.02 | 12
55 | 0.02 | 12
56 | 0.02 | 11.6
57 | 0.02 | 11.6
58 | 0.04 | 11.2
59 | 0.04 | 11.2
60 | 0.04 | 11.2
61 | 0.04 | 11.2
62 | 0.04 | 10.8
63 | 0.04 | 10.8
64 | 0.04 | 10.8
65 | 0.04 | 10.8
66 | 0.06 | 10.4
67 | 0.06 | 10.4
68 | 0.06 | 10
69 | 0.06 | 10
70 | 0.06 | 9.6
71 | 0.06 | 9.6
72 | 0.08 | 9.6
73 | 0.08 | 9.6
74 | 0.08 | 9.2
75 | 0.08 | 9.2
76 | 0.08 | 8.8
77 | 0.08 | 8.8
78 | 0.1 | 8.4
79 | 0.1 | 8.4
80 | 0.12 | 8.4
81 | 0.12 | 8.4
82 | 0.12 | 8
83 | 0.12 | 8
84 | 0.12 | 7.6
85 | 0.12 | 7.6
86 | 0.14 | 7.2
87 | 0.14 | 7.2
88 | 0.14 | 7.2
89 | 0.14 | 7.2
90 | 0.14 | 6.8
91 | 0.14 | 6.8
92 | 0.16 | 6.4
93 | 0.16 | 6.4
94 | 0.16 | 6
95 | 0.16 | 6
96 | 0.2 | 5.6
97 | 0.2 | 5.6
98 | 0.2 | 5.2
99 | 0.2 | 5.2
100 | 0.2 | 4.8
101 | 0.2 | 4.8
102 | 0.22 | 4.8
103 | 0.22 | 4.8
104 | 0.24 | 4.4
105 | 0.24 | 4.4
106 | 0.26 | 3.6
107 | 0.26 | 3.6
108 | 0.26 | 3.6
109 | 0.26 | 3.6
110 | 0.3 | 2.8
111 | 0.3 | 2.8
112 | 0.3 | 2.8
113 | 0.3 | 2.8
114 | 0.32 | 2.4
115 | 0.32 | 2.4
116 | 0.34 | 2
117 | 0.34 | 2
118 | 0.34 | 1.6
119 | 0.34 | 1.6
120 | 0.36 | 1.2
121 | 0.36 | 1.2
122 | 0.38 | 0.8
123 | 0.38 | 0.8
124 | 0.4 | 0.4
125 | 0.4 | 0.4
126 | 0.42 | 0
127 | 0.42 | 0
128 | 0.44 | -0.4
129 | 0.44 | -0.4
130 | 0.48 | -0.8
131 | 0.48 | -0.8
132 | 0.48 | -1.2
133 | 0.48 | -1.2
134 | 0.5 | -1.6
135 | 0.5 | -1.6
136 | 0.5 | -1.6
137 | 0.5 | -1.6
138 | 0.54 | -2
139 | 0.54 | -2
140 | 0.56 | -2.8
141 | 0.56 | -2.8
142 | 0.56 | -2.8
143 | 0.56 | -2.8
144 | 0.58 | -3.2
145 | 0.58 | -3.2
146 | 0.6 | -3.6
147 | 0.6 | -3.6
148 | 0.6 | -4
149 | 0.6 | -4
150 | 0.6 | -4.4
151 | 0.6 | -4.4
152 | 0.62 | -4.8
153 | 0.62 | -4.8
154 | 0.62 | -5.2
155 | 0.62 | -5.2
156 | 0.6 | -5.6
157 | 0.6 | -5.6
158 | 0.6 | -6
159 | 0.6 | -6
160 | 0.58 | -6.4
161 | 0.58 | -6.4
162 | 0.56 | -6.8
163 | 0.56 | -6.8
164 | 0.54 | -6.8
165 | 0.54 | -6.8
166 | 0.5 | -7.2
167 | 0.5 | -7.2
168 | 0.5 | -7.6
169 | 0.5 | -7.6
170 | 0.48 | -8
171 | 0.48 | -8
172 | 0.44 | -8
173 | 0.44 | -8
174 | 0.42 | -8.4
175 | 0.42 | -8.4
176 | 0.42 | -9.2
177 | 0.42 | -9.2
178 | 0.4 | -9.2
179 | 0.4 | -9.2
180 | 0.36 | -9.6
181 | 0.36 | -9.6
182 | 0.36 | -10
183 | 0.36 | -10
184 | 0.32 | -10
185 | 0.32 | -10
186 | 0.3 | -10.4
187 | 0.3 | -10.4
188 | 0.3 | -10.4
189 | 0.3 | -10.4
190 | 0.28 | -10.8
191 | 0.28 | -10.8
192 | 0.26 | -11.2
193 | 0.26 | -11.2
194 | 0.26 | -11.2
195 | 0.26 | -11.2
196 | 0.24 | -11.6
197 | 0.24 | -11.6
198 | 0.2 | -12
199 | 0.2 | -12
200 | 0.2 | -12
201 | 0.2 | -12
202 | 0.18 | -12.4
203 | 0.18 | -12.4
204 | 0.16 | -12.8
205 | 0.16 | -12.8
206 | 0.16 | -12.4
207 | 0.16 | -12.4
208 | 0.16 | -12.8
209 | 0.16 | -12.8
210 | 0.14 | -13.2
211 | 0.14 | -13.2
212 | 0.14 | -13.2
213 | 0.14 | -13.2
214 | 0.12 | -13.2
215 | 0.12 | -13.2
216 | 0.12 | -13.6
217 | 0.12 | -13.6
218 | 0.12 | -14
219 | 0.12 | -14
220 | 0.1 | -14
221 | 0.1 | -14
222 | 0.1 | -14.4
223 | 0.1 | -14.4
224 | 0.1 | -14.4
225 | 0.1 | -14.4
226 | 0.08 | -14.4
227 | 0.08 | -14.4
228 | 0.1 | -14.8
229 | 0.1 | -14.8
230 | 0.08 | -14.8
231 | 0.08 | -14.8
232 | 0.08 | -14.8
233 | 0.08 | -14.8
234 | 0.08 | -14.8
235 | 0.08 | -14.8
236 | 0.08 | -14.8
237 | 0.08 | -14.8
238 | 0.08 | -15.2
239 | 0.08 | -15.2
240 | 0.06 | -15.2
241 | 0.06 | -15.2
242 | 0.06 | -15.2
243 | 0.06 | -15.2
244 | 0.06 | -15.2
245 | 0.06 | -15.2
246 | 0.06 | -15.2
247 | 0.06 | -15.2
248 | 0.06 | -15.2
249 | 0.06 | -15.2
250 | 0.06 | -15.2
251 | 0.06 | -15.2
252 | 0.06 | -15.2
253 | 0.06 | -15.2
254 | 0.06 | -15.2
255 | 0.06 | -15.2
256 | 0.06 | -15.2
257 | 0.06 | -15.2
258 | 0.04 | -15.2
259 | 0.04 | -15.2
260 | 0.04 | -15.2
261 | 0.04 | -15.2
262 | 0.06 | -15.2
263 | 0.06 | -15.2
264 | 0.04 | -15.2
265 | 0.04 | -15.2
266 | 0.04 | -15.2
267 | 0.04 | -15.2
268 | 0.04 | -15.2
269 | 0.04 | -15.2
270 | 0.04 | -14.8
271 | 0.04 | -14.8
272 | 0.04 | -14.8
273 | 0.04 | -14.8
274 | 0.02 | -14.8
275 | 0.02 | -14.8
276 | 0.04 | -14.8
277 | 0.04 | -14.8
278 | 0.04 | -14.4
279 | 0.04 | -14.4
280 | 0.04 | -14.8
281 | 0.04 | -14.8
282 | 0.02 | -14.4
283 | 0.02 | -14.4
284 | 0.02 | -14.4
285 | 0.02 | -14.4
286 | 0.02 | -14.4
287 | 0.02 | -14.4
288 | 0.02 | -14
289 | 0.02 | -14
290 | 0.02 | -14
291 | 0.02 | -14
292 | 0 | -13.6
293 | 0 | -13.6
294 | 0 | -13.6
295 | 0 | -13.6
296 | 0 | -13.2
297 | 0 | -13.2
298 | 0 | -12.8
299 | 0 | -12.8
300 | 0 | -12.8
301 | 0 | -12.8
302 | -0.02 | -12.4
303 | -0.02 | -12.4
304 | -0.02 | -12.8
305 | -0.02 | -12.8
306 | -0.02 | -12
307 | -0.02 | -12
308 | -0.02 | -12
309 | -0.02 | -12
310 | -0.02 | -11.6
311 | -0.02 | -11.6
312 | -0.04 | -11.6
313 | -0.04 | -11.6
314 | -0.04 | -11.2
315 | -0.04 | -11.2
316 | -0.04 | -11.2
317 | -0.04 | -11.2
318 | -0.04 | -10.8
319 | -0.04 | -10.8
320 | -0.06 | -10.4
321 | -0.06 | -10.4
322 | -0.04 | -10.4
323 | -0.04 | -10.4
324 | -0.08 | -10
325 | -0.08 | -10
326 | -0.08 | -9.6
327 | -0.08 | -9.6
328 | -0.08 | -9.2
329 | -0.08 | -9.2
330 | -0.1 | -9.2
331 | -0.1 | -9.2
332 | -0.12 | -8.8
333 | -0.12 | -8.8
334 | -0.12 | -8.4
335 | -0.12 | -8.4
336 | -0.12 | -8
337 | -0.12 | -8
338 | -0.12 | -8
339 | -0.12 | -8
340 | -0.14 | -7.6
341 | -0.14 | -7.6
342 | -0.14 | -6.8
343 | -0.14 | -6.8
344 | -0.16 | -6.8
345 | -0.16 | -6.8
346 | -0.16 | -6.4
347 | -0.16 | -6.4
348 | -0.2 | -6
349 | -0.2 | -6
350 | -0.2 | -5.6
351 | -0.2 | -5.6
352 | -0.2 | -5.2
353 | -0.2 | -5.2
354 | -0.22 | -4.8
355 | -0.22 | -4.8
356 | -0.24 | -4.8
357 | -0.24 | -4.8
358 | -0.26 | -4
359 | -0.26 | -4
360 | -0.28 | -3.6
361 | -0.28 | -3.6
362 | -0.28 | -3.2
363 | -0.28 | -3.2
364 | -0.3 | -2.8
365 | -0.3 | -2.8
366 | -0.32 | -2.8
367 | -0.32 | -2.8
368 | -0.34 | -2.4
369 | -0.34 | -2.4
370 | -0.36 | -2
371 | -0.36 | -2
372 | -0.38 | -1.6
373 | -0.38 | -1.6
374 | -0.38 | -1.2
375 | -0.38 | -1.2
376 | -0.4 | -0.8
377 | -0.4 | -0.8
378 | -0.42 | -0.4
379 | -0.42 | -0.4
380 | -0.46 | -0.4
381 | -0.46 | -0.4
382 | -0.46 | 0.4
383 | -0.46 | 0.4
384 | -0.48 | 0.8
385 | -0.48 | 0.8
386 | -0.5 | 1.2
387 | -0.5 | 1.2
388 | -0.52 | 1.6
389 | -0.52 | 1.6
390 | -0.54 | 2
391 | -0.54 | 2
392 | -0.56 | 2.4
393 | -0.56 | 2.4
394 | -0.58 | 2.4
395 | -0.58 | 2.4
396 | -0.6 | 3.2
397 | -0.6 | 3.2
398 | -0.62 | 3.6
399 | -0.62 | 3.6
400 | -0.6 | 4
401 | -0.6 | 4
402 | -0.62 | 4.4
403 | -0.62 | 4.4
404 | -0.64 | 4.8
405 | -0.64 | 4.8
406 | -0.62 | 4.8
407 | -0.62 | 4.8
408 | -0.62 | 5.2
409 | -0.62 | 5.2
410 | -0.6 | 5.6
411 | -0.6 | 5.6
412 | -0.6 | 6
413 | -0.6 | 6
414 | -0.58 | 6.4
415 | -0.58 | 6.4
416 | -0.56 | 6.4
417 | -0.56 | 6.4
418 | -0.52 | 7.2
419 | -0.52 | 7.2
420 | -0.48 | 7.2
421 | -0.48 | 7.2
422 | -0.48 | 7.6
423 | -0.48 | 7.6
424 | -0.44 | 7.6
425 | -0.44 | 7.6
426 | -0.42 | 8
427 | -0.42 | 8
428 | -0.4 | 8.4
429 | -0.4 | 8.4
430 | -0.38 | 8.8
431 | -0.38 | 8.8
432 | -0.36 | 9.2
433 | -0.36 | 9.2
434 | -0.34 | 9.6
435 | -0.34 | 9.6
436 | -0.32 | 9.6
437 | -0.32 | 9.6
438 | -0.3 | 10
439 | -0.3 | 10
440 | -0.28 | 10.4
441 | -0.28 | 10.4
442 | -0.26 | 10.4
443 | -0.26 | 10.4
444 | -0.24 | 10.4
445 | -0.24 | 10.4
446 | -0.24 | 11.2
447 | -0.24 | 11.2
448 | -0.22 | 11.2
449 | -0.22 | 11.2
450 | -0.18 | 11.2
451 | -0.18 | 11.2
452 | -0.18 | 11.6
453 | -0.18 | 11.6
454 | -0.16 | 12
455 | -0.16 | 12
456 | -0.16 | 12.4
457 | -0.16 | 12.4
458 | -0.16 | 12.4
459 | -0.16 | 12.4
460 | -0.16 | 12.8
461 | -0.16 | 12.8
462 | -0.12 | 12.8
463 | -0.12 | 12.8
464 | -0.14 | 12.8
465 | -0.14 | 12.8
466 | -0.12 | 13.2
467 | -0.12 | 13.2
468 | -0.1 | 13.2
469 | -0.1 | 13.2
470 | -0.1 | 13.6
471 | -0.1 | 13.6
472 | -0.1 | 13.6
473 | -0.1 | 13.6
474 | -0.1 | 13.6
475 | -0.1 | 13.6
476 | -0.1 | 14
477 | -0.1 | 14
478 | -0.1 | 14
479 | -0.1 | 14
480 | -0.08 | 14.4
481 | -0.08 | 14.4
482 | -0.08 | 14.4
483 | -0.08 | 14.4
484 | -0.08 | 14.4
485 | -0.08 | 14.4
486 | -0.08 | 14.4
487 | -0.08 | 14.4
488 | -0.08 | 14.4
489 | -0.08 | 14.4
490 | -0.08 | 14.4
491 | -0.08 | 14.4
492 | -0.06 | 14.4
493 | -0.06 | 14.4
494 | -0.06 | 14.8
495 | -0.06 | 14.8
496 | -0.06 | 14.8
497 | -0.06 | 14.8
498 | -0.04 | 15.2
499 | -0.04 | 15.2
500 | -0.06 | 15.2
501 | -0.06 | 15.2
502 | -0.06 | 15.2
503 | -0.06 | 15.2
504 | -0.04 | 14.8
505 | -0.04 | 14.8
506 | -0.04 | 14.8
507 | -0.04 | 14.8
508 | -0.06 | 14.8
509 | -0.06 | 14.8
510 | -0.04 | 15.2
511 | -0.04 | 15.2
512 | -0.04 | 14.8
513 | -0.04 | 14.8
514 | -0.02 | 14.8
515 | -0.02 | 14.8
516 | -0.02 | 14.4
517 | -0.02 | 14.4
518 | -0.02 | 14.8
519 | -0.02 | 14.8
520 | -0.04 | 14.8
521 | -0.04 | 14.8
522 | -0.04 | 14.8
523 | -0.04 | 14.8
524 | -0.02 | 14.4
525 | -0.02 | 14.4
526 | -0.02 | 14.4
527 | -0.02 | 14.4
528 | -0.02 | 14.4
529 | -0.02 | 14.4
530 | -0.02 | 14.4
531 | -0.02 | 14.4
532 | 0 | 14
533 | 0 | 14
534 | 0 | 13.6
535 | 0 | 13.6
536 | 0 | 13.6
537 | 0 | 13.6
538 | -0.02 | 13.6
539 | -0.02 | 13.6
540 | 0 | 13.2
541 | 0 | 13.2
542 | 0 | 13.2
543 | 0 | 13.2
544 | 0 | 12.8
545 | 0 | 12.8
546 | 0.02 | 12.8
547 | 0.02 | 12.8
548 | 0.02 | 12.8
549 | 0.02 | 12.8
550 | 0 | 12.4
551 | 0 | 12.4
552 | 0 | 12
553 | 0 | 12
554 | 0.02 | 11.6
555 | 0.02 | 11.6
556 | 0.02 | 11.6
557 | 0.02 | 11.6
558 | 0.02 | 11.2
559 | 0.02 | 11.2
560 | 0.04 | 11.2
561 | 0.04 | 11.2
562 | 0.02 | 11.2
563 | 0.02 | 11.2
564 | 0.04 | 10.4
565 | 0.04 | 10.4
566 | 0.06 | 10.8
567 | 0.06 | 10.8
568 | 0.06 | 10.4
569 | 0.06 | 10.4
570 | 0.06 | 10
571 | 0.06 | 10
572 | 0.06 | 9.6
573 | 0.06 | 9.6
574 | 0.06 | 9.2
575 | 0.06 | 9.2
576 | 0.1 | 8.8
577 | 0.1 | 8.8
578 | 0.1 | 8.8
579 | 0.1 | 8.8
580 | 0.1 | 8.4
581 | 0.1 | 8.4
582 | 0.1 | 8
583 | 0.1 | 8
584 | 0.12 | 8
585 | 0.12 | 8
586 | 0.12 | 7.6
587 | 0.12 | 7.6
588 | 0.14 | 6.8
589 | 0.14 | 6.8
590 | 0.16 | 6.8
591 | 0.16 | 6.8
592 | 0.14 | 6.4
593 | 0.14 | 6.4
594 | 0.18 | 6
595 | 0.18 | 6
596 | 0.18 | 5.6
597 | 0.18 | 5.6
598 | 0.2 | 5.2
599 | 0.2 | 5.2
600 | 0.2 | 4.8
601 | 0.2 | 4.8
602 | 0.24 | 4.8
603 | 0.24 | 4.8
604 | 0.22 | 4.4
605 | 0.22 | 4.4
606 | 0.26 | 4
607 | 0.26 | 4
608 | 0.26 | 3.6
609 | 0.26 | 3.6
610 | 0.28 | 3.2
611 | 0.28 | 3.2
612 | 0.3 | 2.8
613 | 0.3 | 2.8
614 | 0.32 | 2.4
615 | 0.32 | 2.4
616 | 0.34 | 2
617 | 0.34 | 2
618 | 0.36 | 1.6
619 | 0.36 | 1.6
620 | 0.38 | 1.2
621 | 0.38 | 1.2
622 | 0.38 | 0.8
623 | 0.38 | 0.8
624 | 0.4 | 0.4
625 | 0.4 | 0.4
626 | 0.42 | 0
627 | 0.42 | 0
628 | 0.46 | -0.4
629 | 0.46 | -0.4
630 | 0.46 | -0.4
631 | 0.46 | -0.4
632 | 0.48 | -1.2
633 | 0.48 | -1.2
634 | 0.5 | -1.6
635 | 0.5 | -1.6
636 | 0.52 | -2
637 | 0.52 | -2
638 | 0.54 | -2.4
639 | 0.54 | -2.4
640 | 0.56 | -2.8
641 | 0.56 | -2.8
642 | 0.56 | -2.8
643 | 0.56 | -2.8
644 | 0.58 | -3.6
645 | 0.58 | -3.6
646 | 0.58 | -4
647 | 0.58 | -4
648 | 0.62 | -4
649 | 0.62 | -4
650 | 0.62 | -4.8
651 | 0.62 | -4.8
652 | 0.62 | -4.8
653 | 0.62 | -4.8
654 | 0.62 | -5.6
655 | 0.62 | -5.6
656 | 0.62 | -5.6
657 | 0.62 | -5.6
658 | 0.6 | -6
659 | 0.6 | -6
660 | 0.58 | -6.4
661 | 0.58 | -6.4
662 | 0.56 | -6.8
663 | 0.56 | -6.8
664 | 0.54 | -7.2
665 | 0.54 | -7.2
666 | 0.52 | -7.2
667 | 0.52 | -7.2
668 | 0.5 | -7.6
669 | 0.5 | -7.6
670 | 0.46 | -8
671 | 0.46 | -8
672 | 0.46 | -8
673 | 0.46 | -8
674 | 0.44 | -8.8
675 | 0.44 | -8.8
676 | 0.42 | -8.8
677 | 0.42 | -8.8
678 | 0.38 | -9.2
679 | 0.38 | -9.2
680 | 0.36 | -9.6
681 | 0.36 | -9.6
682 | 0.34 | -10
683 | 0.34 | -10
684 | 0.32 | -10
685 | 0.32 | -10
686 | 0.3 | -10.4
687 | 0.3 | -10.4
688 | 0.28 | -10.8
689 | 0.28 | -10.8
690 | 0.26 | -10.8
691 | 0.26 | -10.8
692 | 0.26 | -11.2
693 | 0.26 | -11.2
694 | 0.24 | -11.6
695 | 0.24 | -11.6
696 | 0.22 | -11.6
697 | 0.22 | -11.6
698 | 0.2 | -12
699 | 0.2 | -12
700 | 0.2 | -12.4
701 | 0.2 | -12.4
702 | 0.18 | -12.4
703 | 0.18 | -12.4
704 | 0.18 | -12.4
705 | 0.18 | -12.4
706 | 0.18 | -12.8
707 | 0.18 | -12.8
708 | 0.16 | -12.8
709 | 0.16 | -12.8
710 | 0.16 | -12.8
711 | 0.16 | -12.8
712 | 0.16 | -13.2
713 | 0.16 | -13.2
714 | 0.12 | -13.6
715 | 0.12 | -13.6
716 | 0.12 | -14
717 | 0.12 | -14
718 | 0.12 | -13.6
719 | 0.12 | -13.6
720 | 0.1 | -14
721 | 0.1 | -14
722 | 0.1 | -14.4
723 | 0.1 | -14.4
724 | 0.1 | -14.4
725 | 0.1 | -14.4
726 | 0.08 | -14.4
727 | 0.08 | -14.4
728 | 0.08 | -14.8
729 | 0.08 | -14.8
730 | 0.08 | -14.8
731 | 0.08 | -14.8
732 | 0.08 | -14.8
733 | 0.08 | -14.8
734 | 0.06 | -14.8
735 | 0.06 | -14.8
736 | 0.08 | -14.8
737 | 0.08 | -14.8
738 | 0.08 | -15.2
739 | 0.08 | -15.2
740 | 0.08 | -15.2
741 | 0.08 | -15.2
742 | 0.08 | -15.2
743 | 0.08 | -15.2
744 | 0.06 | -15.2
745 | 0.06 | -15.2
746 | 0.06 | -15.2
747 | 0.06 | -15.2
748 | 0.06 | -15.2
749 | 0.06 | -15.2
750 | 0.06 | -15.2
751 | 0.06 | -15.2
752 | 0.04 | -15.2
753 | 0.04 | -15.2
754 | 0.06 | -15.2
755 | 0.06 | -15.2
756 | 0.04 | -15.2
757 | 0.04 | -15.2
758 | 0.04 | -15.2
759 | 0.04 | -15.2
760 | 0.04 | -15.2
761 | 0.04 | -15.2
762 | 0.06 | -15.2
763 | 0.06 | -15.2
764 | 0.04 | -15.6
765 | 0.04 | -15.6
766 | 0.04 | -15.2
767 | 0.04 | -15.2
768 | 0.04 | -15.2
769 | 0.04 | -15.2
770 | 0.04 | -15.2
771 | 0.04 | -15.2
772 | 0.04 | -14.8
773 | 0.04 | -14.8
774 | 0.02 | -14.8
775 | 0.02 | -14.8
776 | 0.04 | -14.8
777 | 0.04 | -14.8
778 | 0.02 | -14.4
779 | 0.02 | -14.4
780 | 0.02 | -14.4
781 | 0.02 | -14.4
782 | 0.02 | -14.4
783 | 0.02 | -14.4
784 | 0.02 | -14.4
785 | 0.02 | -14.4
786 | 0.02 | -14
787 | 0.02 | -14
788 | 0.02 | -14
789 | 0.02 | -14
790 | 0.02 | -13.6
791 | 0.02 | -13.6
792 | 0 | -13.6
793 | 0 | -13.6
794 | 0 | -13.6
795 | 0 | -13.6
796 | 0 | -13.6
797 | 0 | -13.6
798 | 0 | -13.2
799 | 0 | -13.2
800 | -0.02 | -13.2
801 | -0.02 | -13.2
802 | -0.02 | -12.4
803 | -0.02 | -12.4
804 | -0.02 | -12.8
805 | -0.02 | -12.8
806 | -0.02 | -12.4
807 | -0.02 | -12.4
808 | -0.02 | -12
809 | -0.02 | -12
810 | -0.02 | -11.6
811 | -0.02 | -11.6
812 | -0.04 | -11.6
813 | -0.04 | -11.6
814 | -0.02 | -11.2
815 | -0.02 | -11.2
816 | -0.06 | -11.2
817 | -0.06 | -11.2
818 | -0.04 | -10.8
819 | -0.04 | -10.8
820 | -0.06 | -10.4
821 | -0.06 | -10.4
822 | -0.06 | -10
823 | -0.06 | -10
824 | -0.08 | -10
825 | -0.08 | -10
826 | -0.08 | -9.6
827 | -0.08 | -9.6
828 | -0.08 | -9.6
829 | -0.08 | -9.6
830 | -0.1 | -9.2
831 | -0.1 | -9.2
832 | -0.08 | -8.8
833 | -0.08 | -8.8
834 | -0.1 | -8.4
835 | -0.1 | -8.4
836 | -0.12 | -8
837 | -0.12 | -8
838 | -0.12 | -7.6
839 | -0.12 | -7.6
840 | -0.14 | -7.2
841 | -0.14 | -7.2
842 | -0.14 | -7.2
843 | -0.14 | -7.2
844 | -0.16 | -6.8
845 | -0.16 | -6.8
846 | -0.16 | -6.4
847 | -0.16 | -6.4
848 | -0.18 | -6
849 | -0.18 | -6
850 | -0.2 | -5.6
851 | -0.2 | -5.6
852 | -0.22 | -5.2
853 | -0.22 | -5.2
854 | -0.22 | -4.8
855 | -0.22 | -4.8
856 | -0.24 | -4.4
857 | -0.24 | -4.4
858 | -0.26 | -4
859 | -0.26 | -4
860 | -0.28 | -3.6
861 | -0.28 | -3.6
862 | -0.28 | -3.2
863 | -0.28 | -3.2
864 | -0.3 | -3.2
865 | -0.3 | -3.2
866 | -0.32 | -2.8
867 | -0.32 | -2.8
868 | -0.34 | -2.4
869 | -0.34 | -2.4
870 | -0.36 | -2
871 | -0.36 | -2
872 | -0.38 | -1.6
873 | -0.38 | -1.6
874 | -0.4 | -1.2
875 | -0.4 | -1.2
876 | -0.4 | -0.8
877 | -0.4 | -0.8
878 | -0.44 | -0.4
879 | -0.44 | -0.4
880 | -0.44 | 0
881 | -0.44 | 0
882 | -0.46 | 0.4
883 | -0.46 | 0.4
884 | -0.48 | 0.8
885 | -0.48 | 0.8
886 | -0.5 | 1.2
887 | -0.5 | 1.2
888 | -0.52 | 1.6
889 | -0.52 | 1.6
890 | -0.54 | 2
891 | -0.54 | 2
892 | -0.56 | 2.4
893 | -0.56 | 2.4
894 | -0.58 | 2.8
895 | -0.58 | 2.8
896 | -0.6 | 3.2
897 | -0.6 | 3.2
898 | -0.62 | 3.2
899 | -0.62 | 3.2
900 | -0.62 | 3.6
901 | -0.62 | 3.6
902 | -0.64 | 4
903 | -0.64 | 4
904 | -0.64 | 4.4
905 | -0.64 | 4.4
906 | -0.62 | 5.2
907 | -0.62 | 5.2
908 | -0.62 | 5.2
909 | -0.62 | 5.2
910 | -0.62 | 5.6
911 | -0.62 | 5.6
912 | -0.58 | 6
913 | -0.58 | 6
914 | -0.58 | 6
915 | -0.58 | 6
916 | -0.56 | 6.4
917 | -0.56 | 6.4
918 | -0.52 | 7.2
919 | -0.52 | 7.2
920 | -0.5 | 7.2
921 | -0.5 | 7.2
922 | -0.48 | 7.6
923 | -0.48 | 7.6
924 | -0.44 | 8
925 | -0.44 | 8
926 | -0.44 | 8.4
927 | -0.44 | 8.4
928 | -0.4 | 8.4
929 | -0.4 | 8.4
930 | -0.38 | 8.8
931 | -0.38 | 8.8
932 | -0.36 | 9.2
933 | -0.36 | 9.2
934 | -0.34 | 9.6
935 | -0.34 | 9.6
936 | -0.32 | 9.6
937 | -0.32 | 9.6
938 | -0.3 | 10
939 | -0.3 | 10
940 | -0.3 | 10.4
941 | -0.3 | 10.4
942 | -0.26 | 10.4
943 | -0.26 | 10.4
944 | -0.24 | 10.8
945 | -0.24 | 10.8
946 | -0.22 | 10.8
947 | -0.22 | 10.8
948 | -0.2 | 11.2
949 | -0.2 | 11.2
950 | -0.18 | 11.2
951 | -0.18 | 11.2
952 | -0.18 | 11.6
953 | -0.18 | 11.6
954 | -0.16 | 11.6
955 | -0.16 | 11.6
956 | -0.16 | 12.4
957 | -0.16 | 12.4
958 | -0.16 | 12.4
959 | -0.16 | 12.4
960 | -0.14 | 12.4
961 | -0.14 | 12.4
962 | -0.14 | 12.8
963 | -0.14 | 12.8
964 | -0.14 | 12.8
965 | -0.14 | 12.8
966 | -0.12 | 13.2
967 | -0.12 | 13.2
968 | -0.1 | 13.2
969 | -0.1 | 13.2
970 | -0.12 | 13.2
971 | -0.12 | 13.2
972 | -0.1 | 13.6
973 | -0.1 | 13.6
974 | -0.1 | 14
975 | -0.1 | 14
976 | -0.1 | 14
977 | -0.1 | 14
978 | -0.1 | 14.4
979 | -0.1 | 14.4
980 | -0.08 | 14
981 | -0.08 | 14
982 | -0.08 | 14
983 | -0.08 | 14
984 | -0.08 | 14.4
985 | -0.08 | 14.4
986 | -0.06 | 14.4
987 | -0.06 | 14.4
988 | -0.08 | 14.4
989 | -0.08 | 14.4
990 | -0.06 | 14.4
991 | -0.06 | 14.4
992 | -0.06 | 14.4
993 | -0.06 | 14.4
994 | -0.06 | 14.8
995 | -0.06 | 14.8
996 | -0.06 | 14.8
997 | -0.06 | 14.8
998 | -0.06 | 15.2
999 | -0.06 | 15.2
1000 | -0.04 | 14.8
1001 | -0.04 | 14.8
1002 | -0.04 | 15.2
1003 | -0.04 | 15.2
1004 | -0.06 | 14.8
1005 | -0.06 | 14.8
1006 | -0.04 | 14.8
1007 | -0.04 | 14.8
1008 | -0.04 | 14.8
1009 | -0.04 | 14.8
1010 | -0.04 | 15.2
1011 | -0.04 | 15.2
1012 | -0.04 | 14.8
1013 | -0.04 | 14.8
1014 | -0.04 | 14.8
1015 | -0.04 | 14.8
1016 | -0.04 | 14.4
1017 | -0.04 | 14.4
1018 | -0.04 | 14.8
1019 | -0.04 | 14.8
1020 | -0.04 | 14.4
1021 | -0.04 | 14.4
1022 | -0.04 | 14.8
1023 | -0.04 | 14.8
1024 | -0.04 | 14.8
1025 | -0.04 | 14.8
1026 | -0.02 | 14.4
1027 | -0.02 | 14.4
1028 | 0 | 14.4
1029 | 0 | 14.4
1030 | -0.02 | 14.4
1031 | -0.02 | 14.4
1032 | -0.02 | 14
1033 | -0.02 | 14
1034 | 0 | 13.6
1035 | 0 | 13.6
1036 | -0.02 | 14
1037 | -0.02 | 14
1038 | 0 | 13.6
1039 | 0 | 13.6
1040 | 0 | 13.2
1041 | 0 | 13.2
1042 | 0 | 13.2
1043 | 0 | 13.2
1044 | 0 | 12.8
1045 | 0 | 12.8
1046 | 0.02 | 12.8
1047 | 0.02 | 12.8
1048 | 0.02 | 12.4
1049 | 0.02 | 12.4
1050 | 0 | 12.4
1051 | 0 | 12.4
1052 | 0.02 | 12
1053 | 0.02 | 12
1054 | 0.02 | 11.6
1055 | 0.02 | 11.6
1056 | 0.04 | 11.6
1057 | 0.04 | 11.6
1058 | 0.04 | 11.2
1059 | 0.04 | 11.2
1060 | 0.02 | 11.2
1061 | 0.02 | 11.2
1062 | 0.02 | 10.8
1063 | 0.02 | 10.8
1064 | 0.06 | 10.4
1065 | 0.06 | 10.4
1066 | 0.04 | 10.4
1067 | 0.04 | 10.4
1068 | 0.06 | 10
1069 | 0.06 | 10
1070 | 0.06 | 10
1071 | 0.06 | 10
1072 | 0.08 | 9.6
1073 | 0.08 | 9.6
1074 | 0.06 | 9.2
1075 | 0.06 | 9.2
1076 | 0.1 | 9.2
1077 | 0.1 | 9.2
1078 | 0.08 | 8.8
1079 | 0.08 | 8.8
1080 | 0.1 | 8.4
1081 | 0.1 | 8.4
1082 | 0.12 | 8
1083 | 0.12 | 8
1084 | 0.12 | 7.6
1085 | 0.12 | 7.6
1086 | 0.12 | 7.6
1087 | 0.12 | 7.6
1088 | 0.14 | 6.8
1089 | 0.14 | 6.8
1090 | 0.16 | 6.4
1091 | 0.16 | 6.4
1092 | 0.16 | 6.4
1093 | 0.16 | 6.4
1094 | 0.18 | 6
1095 | 0.18 | 6
1096 | 0.18 | 5.6
1097 | 0.18 | 5.6
1098 | 0.2 | 5.2
1099 | 0.2 | 5.2
1100 | 0.22 | 5.2
1101 | 0.22 | 5.2
1102 | 0.22 | 4.8
1103 | 0.22 | 4.8
1104 | 0.24 | 4.4
1105 | 0.24 | 4.4
1106 | 0.26 | 4
1107 | 0.26 | 4
1108 | 0.26 | 3.6
1109 | 0.26 | 3.6
1110 | 0.28 | 3.2
1111 | 0.28 | 3.2
1112 | 0.3 | 2.8
1113 | 0.3 | 2.8
1114 | 0.32 | 2.4
1115 | 0.32 | 2.4
1116 | 0.34 | 2
1117 | 0.34 | 2
1118 | 0.34 | 1.6
1119 | 0.34 | 1.6
1120 | 0.38 | 1.2
1121 | 0.38 | 1.2
1122 | 0.38 | 0.8
1123 | 0.38 | 0.8
1124 | 0.42 | 0.4
1125 | 0.42 | 0.4
1126 | 0.44 | 0.4
1127 | 0.44 | 0.4
1128 | 0.44 | -0.4
1129 | 0.44 | -0.4
1130 | 0.46 | -0.8
1131 | 0.46 | -0.8
1132 | 0.48 | -1.2
1133 | 0.48 | -1.2
1134 | 0.5 | -1.6
1135 | 0.5 | -1.6
1136 | 0.52 | -2
1137 | 0.52 | -2
1138 | 0.52 | -2.4
1139 | 0.52 | -2.4
1140 | 0.54 | -2.8
1141 | 0.54 | -2.8
1142 | 0.56 | -3.2
1143 | 0.56 | -3.2
1144 | 0.6 | -3.2
1145 | 0.6 | -3.2
1146 | 0.6 | -3.6
1147 | 0.6 | -3.6
1148 | 0.62 | -4
1149 | 0.62 | -4
1150 | 0.62 | -4.8
1151 | 0.62 | -4.8
1152 | 0.62 | -4.8
1153 | 0.62 | -4.8
1154 | 0.62 | -5.2
1155 | 0.62 | -5.2
1156 | 0.62 | -5.6
1157 | 0.62 | -5.6
1158 | 0.6 | -6
1159 | 0.6 | -6
1160 | 0.58 | -6.4
1161 | 0.58 | -6.4
1162 | 0.56 | -6.8
1163 | 0.56 | -6.8
1164 | 0.54 | -6.8
1165 | 0.54 | -6.8
1166 | 0.52 | -7.2
1167 | 0.52 | -7.2
1168 | 0.5 | -7.6
1169 | 0.5 | -7.6
1170 | 0.46 | -8
1171 | 0.46 | -8
1172 | 0.44 | -8.4
1173 | 0.44 | -8.4
1174 | 0.42 | -8.4
1175 | 0.42 | -8.4
1176 | 0.4 | -9.2
1177 | 0.4 | -9.2
1178 | 0.4 | -9.2
1179 | 0.4 | -9.2
1180 | 0.36 | -9.6
1181 | 0.36 | -9.6
1182 | 0.34 | -10
1183 | 0.34 | -10
1184 | 0.34 | -10
1185 | 0.34 | -10
1186 | 0.3 | -10.4
1187 | 0.3 | -10.4
1188 | 0.28 | -10.8
1189 | 0.28 | -10.8
1190 | 0.28 | -10.8
1191 | 0.28 | -10.8
1192 | 0.26 | -11.2
1193 | 0.26 | -11.2
1194 | 0.24 | -11.2
1195 | 0.24 | -11.2
1196 | 0.22 | -11.6
1197 | 0.22 | -11.6
1198 | 0.22 | -11.6
1199 | 0.22 | -11.6