## NewFile5
T | Выходной сигнал | Ток источника | Start | Increment
s | Volt | Volt | -6e-06 | 1e-08
0 | -0.2 | -6.4
1 | -0.2 | -6.4
2 | -0.22 | -6
3 | -0.22 | -6
4 | -0.24 | -5.6
5 | -0.24 | -5.6
6 | -0.26 | -4.8
7 | -0.26 | -4.8
8 | -0.28 | -4.4
9 | -0.28 | -4.4
10 | -0.3 | -4
11 | -0.3 | -4
12 | -0.32 | -3.6
13 | -0.32 | -3.6
14 | -0.34 | -3.2
15 | -0.34 | -3.2
16 | -0.36 | -2.8
17 | -0.36 | -2.8
18 | -0.4 | -2
19 | -0.4 | -2
20 | -0.42 | -1.6
21 | -0.42 | -1.6
22 | -0.44 | -1.2
23 | -0.44 | -1.2
24 | -0.48 | -0.8
25 | -0.48 | -0.8
26 | -0.5 | 0
27 | -0.5 | 0
28 | -0.54 | 0.4
29 | -0.54 | 0.4
30 | -0.56 | 0.8
31 | -0.56 | 0.8
32 | -0.58 | 1.2
33 | -0.58 | 1.2
34 | -0.62 | 1.6
35 | -0.62 | 1.6
36 | -0.64 | 2.4
37 | -0.64 | 2.4
38 | -0.66 | 2.8
39 | -0.66 | 2.8
40 | -0.7 | 3.2
41 | -0.7 | 3.2
42 | -0.72 | 3.6
43 | -0.72 | 3.6
44 | -0.74 | 4
45 | -0.74 | 4
46 | -0.76 | 4.4
47 | -0.76 | 4.4
48 | -0.76 | 4.8
49 | -0.76 | 4.8
50 | -0.76 | 5.2
51 | -0.76 | 5.2
52 | -0.76 | 6
53 | -0.76 | 6
54 | -0.74 | 6.4
55 | -0.74 | 6.4
56 | -0.7 | 6.8
57 | -0.7 | 6.8
58 | -0.68 | 7.2
59 | -0.68 | 7.2
60 | -0.66 | 7.6
61 | -0.66 | 7.6
62 | -0.62 | 8
63 | -0.62 | 8
64 | -0.58 | 8.4
65 | -0.58 | 8.4
66 | -0.54 | 8.8
67 | -0.54 | 8.8
68 | -0.5 | 9.2
69 | -0.5 | 9.2
70 | -0.48 | 9.6
71 | -0.48 | 9.6
72 | -0.44 | 9.6
73 | -0.44 | 9.6
74 | -0.4 | 10
75 | -0.4 | 10
76 | -0.38 | 10.4
77 | -0.38 | 10.4
78 | -0.36 | 10.8
79 | -0.36 | 10.8
80 | -0.32 | 11.2
81 | -0.32 | 11.2
82 | -0.3 | 11.2
83 | -0.3 | 11.2
84 | -0.28 | 11.6
85 | -0.28 | 11.6
86 | -0.24 | 12
87 | -0.24 | 12
88 | -0.24 | 12
89 | -0.24 | 12
90 | -0.2 | 12.4
91 | -0.2 | 12.4
92 | -0.18 | 12.8
93 | -0.18 | 12.8
94 | -0.18 | 12.8
95 | -0.18 | 12.8
96 | -0.16 | 13.2
97 | -0.16 | 13.2
98 | -0.14 | 13.6
99 | -0.14 | 13.6
100 | -0.16 | 13.6
101 | -0.16 | 13.6
102 | -0.14 | 14
103 | -0.14 | 14
104 | -0.12 | 14
105 | -0.12 | 14
106 | -0.12 | 14
107 | -0.12 | 14
108 | -0.12 | 14
109 | -0.12 | 14
110 | -0.1 | 14.4
111 | -0.1 | 14.4
112 | -0.1 | 14.4
113 | -0.1 | 14.4
114 | -0.1 | 14.4
115 | -0.1 | 14.4
116 | -0.08 | 14.4
117 | -0.08 | 14.4
118 | -0.08 | 14.8
119 | -0.08 | 14.8
120 | -0.08 | 14.8
121 | -0.08 | 14.8
122 | -0.08 | 15.2
123 | -0.08 | 15.2
124 | -0.08 | 14.8
125 | -0.08 | 14.8
126 | -0.08 | 14.8
127 | -0.08 | 14.8
128 | -0.06 | 14.8
129 | -0.06 | 14.8
130 | -0.06 | 14.8
131 | -0.06 | 14.8
132 | -0.06 | 14.8
133 | -0.06 | 14.8
134 | -0.04 | 14.8
135 | -0.04 | 14.8
136 | -0.04 | 14.4
137 | -0.04 | 14.4
138 | -0.04 | 14.8
139 | -0.04 | 14.8
140 | -0.02 | 14.4
141 | -0.02 | 14.4
142 | -0.02 | 14.4
143 | -0.02 | 14.4
144 | -0.02 | 14.4
145 | -0.02 | 14.4
146 | -0.02 | 14.4
147 | -0.02 | 14.4
148 | -0.02 | 14
149 | -0.02 | 14
150 | -0.02 | 14
151 | -0.02 | 14
152 | -0.02 | 13.6
153 | -0.02 | 13.6
154 | -0.02 | 13.6
155 | -0.02 | 13.6
156 | -0.02 | 13.2
157 | -0.02 | 13.2
158 | 0 | 13.2
159 | 0 | 13.2
160 | 0 | 12.8
161 | 0 | 12.8
162 | 0 | 12.4
163 | 0 | 12.4
164 | 0.02 | 12.4
165 | 0.02 | 12.4
166 | 0.04 | 12
167 | 0.04 | 12
168 | 0.02 | 11.6
169 | 0.02 | 11.6
170 | 0.04 | 11.2
171 | 0.04 | 11.2
172 | 0.04 | 11.2
173 | 0.04 | 11.2
174 | 0.04 | 10.8
175 | 0.04 | 10.8
176 | 0.06 | 10.4
177 | 0.06 | 10.4
178 | 0.06 | 10
179 | 0.06 | 10
180 | 0.06 | 9.6
181 | 0.06 | 9.6
182 | 0.1 | 9.2
183 | 0.1 | 9.2
184 | 0.1 | 8.8
185 | 0.1 | 8.8
186 | 0.1 | 8.4
187 | 0.1 | 8.4
188 | 0.12 | 8
189 | 0.12 | 8
190 | 0.12 | 7.6
191 | 0.12 | 7.6
192 | 0.14 | 7.2
193 | 0.14 | 7.2
194 | 0.16 | 6.8
195 | 0.16 | 6.8
196 | 0.18 | 6.4
197 | 0.18 | 6.4
198 | 0.18 | 6
199 | 0.18 | 6
200 | 0.2 | 5.6
201 | 0.2 | 5.6
202 | 0.22 | 5.2
203 | 0.22 | 5.2
204 | 0.24 | 4.8
205 | 0.24 | 4.8
206 | 0.26 | 4.4
207 | 0.26 | 4.4
208 | 0.28 | 3.6
209 | 0.28 | 3.6
210 | 0.3 | 3.2
211 | 0.3 | 3.2
212 | 0.32 | 2.8
213 | 0.32 | 2.8
214 | 0.36 | 2.4
215 | 0.36 | 2.4
216 | 0.38 | 2
217 | 0.38 | 2
218 | 0.42 | 1.6
219 | 0.42 | 1.6
220 | 0.44 | 0.8
221 | 0.44 | 0.8
222 | 0.46 | 0.4
223 | 0.46 | 0.4
224 | 0.48 | 0
225 | 0.48 | 0
226 | 0.52 | -0.8
227 | 0.52 | -0.8
228 | 0.56 | -1.2
229 | 0.56 | -1.2
230 | 0.58 | -1.6
231 | 0.58 | -1.6
232 | 0.62 | -2
233 | 0.62 | -2
234 | 0.62 | -2.4
235 | 0.62 | -2.4
236 | 0.66 | -2.8
237 | 0.66 | -2.8
238 | 0.68 | -3.6
239 | 0.68 | -3.6
240 | 0.7 | -4
241 | 0.7 | -4
242 | 0.72 | -4.4
243 | 0.72 | -4.4
244 | 0.74 | -4.8
245 | 0.74 | -4.8
246 | 0.76 | -5.2
247 | 0.76 | -5.2
248 | 0.76 | -5.6
249 | 0.76 | -5.6
250 | 0.76 | -6
251 | 0.76 | -6
252 | 0.74 | -6.4
253 | 0.74 | -6.4
254 | 0.72 | -6.8
255 | 0.72 | -6.8
256 | 0.68 | -7.6
257 | 0.68 | -7.6
258 | 0.64 | -8
259 | 0.64 | -8
260 | 0.6 | -8.4
261 | 0.6 | -8.4
262 | 0.58 | -8.4
263 | 0.58 | -8.4
264 | 0.54 | -8.8
265 | 0.54 | -8.8
266 | 0.52 | -9.2
267 | 0.52 | -9.2
268 | 0.48 | -9.6
269 | 0.48 | -9.6
270 | 0.46 | -10
271 | 0.46 | -10
272 | 0.42 | -10.4
273 | 0.42 | -10.4
274 | 0.4 | -10.8
275 | 0.4 | -10.8
276 | 0.36 | -11.2
277 | 0.36 | -11.2
278 | 0.34 | -11.6
279 | 0.34 | -11.6
280 | 0.32 | -11.6
281 | 0.32 | -11.6
282 | 0.28 | -12
283 | 0.28 | -12
284 | 0.26 | -12.4
285 | 0.26 | -12.4
286 | 0.26 | -12.4
287 | 0.26 | -12.4
288 | 0.24 | -12.8
289 | 0.24 | -12.8
290 | 0.2 | -13.2
291 | 0.2 | -13.2
292 | 0.2 | -13.2
293 | 0.2 | -13.2
294 | 0.18 | -13.6
295 | 0.18 | -13.6
296 | 0.18 | -13.6
297 | 0.18 | -13.6
298 | 0.16 | -14
299 | 0.16 | -14
300 | 0.14 | -14
301 | 0.14 | -14
302 | 0.14 | -14
303 | 0.14 | -14
304 | 0.14 | -14.4
305 | 0.14 | -14.4
306 | 0.12 | -14.4
307 | 0.12 | -14.4
308 | 0.1 | -14.8
309 | 0.1 | -14.8
310 | 0.12 | -14.8
311 | 0.12 | -14.8
312 | 0.1 | -14.8
313 | 0.1 | -14.8
314 | 0.08 | -15.2
315 | 0.08 | -15.2
316 | 0.1 | -15.2
317 | 0.1 | -15.2
318 | 0.08 | -15.2
319 | 0.08 | -15.2
320 | 0.08 | -15.2
321 | 0.08 | -15.2
322 | 0.08 | -15.2
323 | 0.08 | -15.2
324 | 0.08 | -15.2
325 | 0.08 | -15.2
326 | 0.06 | -15.2
327 | 0.06 | -15.2
328 | 0.08 | -15.2
329 | 0.08 | -15.2
330 | 0.06 | -15.2
331 | 0.06 | -15.2
332 | 0.04 | -15.2
333 | 0.04 | -15.2
334 | 0.06 | -15.2
335 | 0.06 | -15.2
336 | 0.04 | -15.2
337 | 0.04 | -15.2
338 | 0.04 | -15.2
339 | 0.04 | -15.2
340 | 0.06 | -14.8
341 | 0.06 | -14.8
342 | 0.04 | -14.8
343 | 0.04 | -14.8
344 | 0.02 | -14.8
345 | 0.02 | -14.8
346 | 0.02 | -14.8
347 | 0.02 | -14.8
348 | 0.04 | -14.4
349 | 0.04 | -14.4
350 | 0.02 | -14.4
351 | 0.02 | -14.4
352 | 0.02 | -14
353 | 0.02 | -14
354 | 0 | -14
355 | 0 | -14
356 | 0 | -13.6
357 | 0 | -13.6
358 | 0.02 | -13.2
359 | 0.02 | -13.2
360 | 0 | -13.2
361 | 0 | -13.2
362 | -0.02 | -13.2
363 | -0.02 | -13.2
364 | 0 | -12.8
365 | 0 | -12.8
366 | -0.02 | -12.4
367 | -0.02 | -12.4
368 | -0.04 | -12.4
369 | -0.04 | -12.4
370 | -0.04 | -12
371 | -0.04 | -12
372 | -0.04 | -11.6
373 | -0.04 | -11.6
374 | -0.04 | -11.2
375 | -0.04 | -11.2
376 | -0.04 | -11.2
377 | -0.04 | -11.2
378 | -0.04 | -10.8
379 | -0.04 | -10.8
380 | -0.06 | -10.4
381 | -0.06 | -10.4
382 | -0.06 | -10
383 | -0.06 | -10
384 | -0.08 | -9.6
385 | -0.08 | -9.6
386 | -0.1 | -9.2
387 | -0.1 | -9.2
388 | -0.1 | -8.8
389 | -0.1 | -8.8
390 | -0.12 | -8.4
391 | -0.12 | -8.4
392 | -0.14 | -8
393 | -0.14 | -8
394 | -0.14 | -7.6
395 | -0.14 | -7.6
396 | -0.16 | -7.2
397 | -0.16 | -7.2
398 | -0.18 | -6.8
399 | -0.18 | -6.8
400 | -0.2 | -6.4
401 | -0.2 | -6.4
402 | -0.2 | -6
403 | -0.2 | -6
404 | -0.24 | -5.2
405 | -0.24 | -5.2
406 | -0.26 | -4.8
407 | -0.26 | -4.8
408 | -0.28 | -4.4
409 | -0.28 | -4.4
410 | -0.3 | -4
411 | -0.3 | -4
412 | -0.32 | -3.6
413 | -0.32 | -3.6
414 | -0.34 | -3.2
415 | -0.34 | -3.2
416 | -0.38 | -2.8
417 | -0.38 | -2.8
418 | -0.4 | -2.4
419 | -0.4 | -2.4
420 | -0.42 | -1.6
421 | -0.42 | -1.6
422 | -0.46 | -1.2
423 | -0.46 | -1.2
424 | -0.48 | -0.8
425 | -0.48 | -0.8
426 | -0.5 | -0.4
427 | -0.5 | -0.4
428 | -0.54 | 0.4
429 | -0.54 | 0.4
430 | -0.56 | 0.8
431 | -0.56 | 0.8
432 | -0.58 | 1.2
433 | -0.58 | 1.2
434 | -0.62 | 1.6
435 | -0.62 | 1.6
436 | -0.64 | 2.4
437 | -0.64 | 2.4
438 | -0.66 | 2.8
439 | -0.66 | 2.8
440 | -0.7 | 3.2
441 | -0.7 | 3.2
442 | -0.72 | 3.6
443 | -0.72 | 3.6
444 | -0.74 | 4
445 | -0.74 | 4
446 | -0.76 | 4.4
447 | -0.76 | 4.4
448 | -0.76 | 4.8
449 | -0.76 | 4.8
450 | -0.76 | 5.6
451 | -0.76 | 5.6
452 | -0.76 | 6
453 | -0.76 | 6
454 | -0.74 | 6.4
455 | -0.74 | 6.4
456 | -0.72 | 6.8
457 | -0.72 | 6.8
458 | -0.68 | 7.2
459 | -0.68 | 7.2
460 | -0.66 | 7.6
461 | -0.66 | 7.6
462 | -0.62 | 8
463 | -0.62 | 8
464 | -0.58 | 8.4
465 | -0.58 | 8.4
466 | -0.54 | 8.4
467 | -0.54 | 8.4
468 | -0.5 | 8.8
469 | -0.5 | 8.8
470 | -0.48 | 9.6
471 | -0.48 | 9.6
472 | -0.46 | 9.6
473 | -0.46 | 9.6
474 | -0.4 | 10
475 | -0.4 | 10
476 | -0.38 | 10.4
477 | -0.38 | 10.4
478 | -0.36 | 10.8
479 | -0.36 | 10.8
480 | -0.32 | 11.2
481 | -0.32 | 11.2
482 | -0.3 | 11.2
483 | -0.3 | 11.2
484 | -0.28 | 11.6
485 | -0.28 | 11.6
486 | -0.26 | 12
487 | -0.26 | 12
488 | -0.24 | 12
489 | -0.24 | 12
490 | -0.22 | 12.4
491 | -0.22 | 12.4
492 | -0.2 | 12.4
493 | -0.2 | 12.4
494 | -0.18 | 12.8
495 | -0.18 | 12.8
496 | -0.18 | 13.2
497 | -0.18 | 13.2
498 | -0.16 | 13.6
499 | -0.16 | 13.6
500 | -0.14 | 13.6
501 | -0.14 | 13.6
502 | -0.14 | 13.6
503 | -0.14 | 13.6
504 | -0.12 | 14
505 | -0.12 | 14
506 | -0.12 | 14
507 | -0.12 | 14
508 | -0.12 | 14
509 | -0.12 | 14
510 | -0.1 | 14.4
511 | -0.1 | 14.4
512 | -0.1 | 14.4
513 | -0.1 | 14.4
514 | -0.1 | 14.8
515 | -0.1 | 14.8
516 | -0.08 | 14.8
517 | -0.08 | 14.8
518 | -0.06 | 14.8
519 | -0.06 | 14.8
520 | -0.08 | 14.8
521 | -0.08 | 14.8
522 | -0.08 | 15.2
523 | -0.08 | 15.2
524 | -0.06 | 14.8
525 | -0.06 | 14.8
526 | -0.08 | 14.8
527 | -0.08 | 14.8
528 | -0.06 | 15.2
529 | -0.06 | 15.2
530 | -0.06 | 15.2
531 | -0.06 | 15.2
532 | -0.06 | 14.8
533 | -0.06 | 14.8
534 | -0.06 | 14.8
535 | -0.06 | 14.8
536 | -0.04 | 14.8
537 | -0.04 | 14.8
538 | -0.04 | 14.4
539 | -0.04 | 14.4
540 | -0.04 | 14.8
541 | -0.04 | 14.8
542 | -0.02 | 14.4
543 | -0.02 | 14.4
544 | -0.04 | 14.4
545 | -0.04 | 14.4
546 | -0.02 | 14
547 | -0.02 | 14
548 | -0.02 | 14
549 | -0.02 | 14
550 | -0.02 | 14
551 | -0.02 | 14
552 | -0.02 | 13.6
553 | -0.02 | 13.6
554 | -0.02 | 13.6
555 | -0.02 | 13.6
556 | -0.02 | 13.2
557 | -0.02 | 13.2
558 | 0 | 13.2
559 | 0 | 13.2
560 | 0 | 12.8
561 | 0 | 12.8
562 | 0 | 12.4
563 | 0 | 12.4
564 | 0.02 | 12.4
565 | 0.02 | 12.4
566 | 0.04 | 12
567 | 0.04 | 12
568 | 0.04 | 11.6
569 | 0.04 | 11.6
570 | 0.04 | 11.2
571 | 0.04 | 11.2
572 | 0.04 | 11.2
573 | 0.04 | 11.2
574 | 0.04 | 10.8
575 | 0.04 | 10.8
576 | 0.04 | 10.4
577 | 0.04 | 10.4
578 | 0.06 | 10
579 | 0.06 | 10
580 | 0.08 | 9.6
581 | 0.08 | 9.6
582 | 0.08 | 9.2
583 | 0.08 | 9.2
584 | 0.1 | 8.8
585 | 0.1 | 8.8
586 | 0.1 | 8.4
587 | 0.1 | 8.4
588 | 0.12 | 8
589 | 0.12 | 8
590 | 0.14 | 7.6
591 | 0.14 | 7.6
592 | 0.14 | 7.2
593 | 0.14 | 7.2
594 | 0.14 | 6.8
595 | 0.14 | 6.8
596 | 0.18 | 6.4
597 | 0.18 | 6.4
598 | 0.18 | 6
599 | 0.18 | 6
600 | 0.2 | 5.6
601 | 0.2 | 5.6
602 | 0.24 | 5.2
603 | 0.24 | 5.2
604 | 0.24 | 4.8
605 | 0.24 | 4.8
606 | 0.26 | 4
607 | 0.26 | 4
608 | 0.28 | 3.6
609 | 0.28 | 3.6
610 | 0.3 | 3.2
611 | 0.3 | 3.2
612 | 0.32 | 2.8
613 | 0.32 | 2.8
614 | 0.36 | 2.4
615 | 0.36 | 2.4
616 | 0.38 | 2
617 | 0.38 | 2
618 | 0.4 | 1.6
619 | 0.4 | 1.6
620 | 0.44 | 0.8
621 | 0.44 | 0.8
622 | 0.46 | 0.4
623 | 0.46 | 0.4
624 | 0.5 | 0
625 | 0.5 | 0
626 | 0.52 | -0.8
627 | 0.52 | -0.8
628 | 0.56 | -1.2
629 | 0.56 | -1.2
630 | 0.58 | -1.6
631 | 0.58 | -1.6
632 | 0.6 | -2
633 | 0.6 | -2
634 | 0.64 | -2.4
635 | 0.64 | -2.4
636 | 0.66 | -2.8
637 | 0.66 | -2.8
638 | 0.68 | -3.6
639 | 0.68 | -3.6
640 | 0.72 | -4
641 | 0.72 | -4
642 | 0.72 | -4.4
643 | 0.72 | -4.4
644 | 0.74 | -4.8
645 | 0.74 | -4.8
646 | 0.74 | -5.2
647 | 0.74 | -5.2
648 | 0.76 | -5.6
649 | 0.76 | -5.6
650 | 0.76 | -6
651 | 0.76 | -6
652 | 0.74 | -6.4
653 | 0.74 | -6.4
654 | 0.72 | -6.8
655 | 0.72 | -6.8
656 | 0.7 | -7.6
657 | 0.7 | -7.6
658 | 0.66 | -8
659 | 0.66 | -8
660 | 0.62 | -8.4
661 | 0.62 | -8.4
662 | 0.58 | -8.8
663 | 0.58 | -8.8
664 | 0.54 | -8.8
665 | 0.54 | -8.8
666 | 0.5 | -9.2
667 | 0.5 | -9.2
668 | 0.48 | -9.6
669 | 0.48 | -9.6
670 | 0.46 | -10
671 | 0.46 | -10
672 | 0.42 | -10.4
673 | 0.42 | -10.4
674 | 0.4 | -10.8
675 | 0.4 | -10.8
676 | 0.36 | -11.2
677 | 0.36 | -11.2
678 | 0.34 | -11.6
679 | 0.34 | -11.6
680 | 0.3 | -11.6
681 | 0.3 | -11.6
682 | 0.3 | -12
683 | 0.3 | -12
684 | 0.26 | -12.4
685 | 0.26 | -12.4
686 | 0.24 | -12.4
687 | 0.24 | -12.4
688 | 0.24 | -12.8
689 | 0.24 | -12.8
690 | 0.22 | -12.8
691 | 0.22 | -12.8
692 | 0.2 | -13.2
693 | 0.2 | -13.2
694 | 0.18 | -13.6
695 | 0.18 | -13.6
696 | 0.18 | -13.6
697 | 0.18 | -13.6
698 | 0.16 | -13.6
699 | 0.16 | -13.6
700 | 0.14 | -14
701 | 0.14 | -14
702 | 0.14 | -14.4
703 | 0.14 | -14.4
704 | 0.14 | -14.4
705 | 0.14 | -14.4
706 | 0.12 | -14.4
707 | 0.12 | -14.4
708 | 0.1 | -14.8
709 | 0.1 | -14.8
710 | 0.12 | -14.8
711 | 0.12 | -14.8
712 | 0.1 | -14.8
713 | 0.1 | -14.8
714 | 0.1 | -15.2
715 | 0.1 | -15.2
716 | 0.08 | -15.2
717 | 0.08 | -15.2
718 | 0.1 | -15.2
719 | 0.1 | -15.2
720 | 0.08 | -15.2
721 | 0.08 | -15.2
722 | 0.06 | -15.2
723 | 0.06 | -15.2
724 | 0.08 | -15.2
725 | 0.08 | -15.2
726 | 0.06 | -15.2
727 | 0.06 | -15.2
728 | 0.06 | -15.2
729 | 0.06 | -15.2
730 | 0.06 | -15.2
731 | 0.06 | -15.2
732 | 0.06 | -15.2
733 | 0.06 | -15.2
734 | 0.06 | -15.2
735 | 0.06 | -15.2
736 | 0.04 | -15.2
737 | 0.04 | -15.2
738 | 0.04 | -14.8
739 | 0.04 | -14.8
740 | 0.04 | -15.2
741 | 0.04 | -15.2
742 | 0.04 | -14.8
743 | 0.04 | -14.8
744 | 0.02 | -14.8
745 | 0.02 | -14.8
746 | 0.04 | -14.8
747 | 0.04 | -14.8
748 | 0.02 | -14.4
749 | 0.02 | -14.4
750 | 0.02 | -14.4
751 | 0.02 | -14.4
752 | 0.02 | -14
753 | 0.02 | -14
754 | 0.02 | -14
755 | 0.02 | -14
756 | 0 | -13.6
757 | 0 | -13.6
758 | 0 | -13.6
759 | 0 | -13.6
760 | 0.02 | -13.2
761 | 0.02 | -13.2
762 | 0 | -13.2
763 | 0 | -13.2
764 | -0.02 | -12.8
765 | -0.02 | -12.8
766 | -0.02 | -12.4
767 | -0.02 | -12.4
768 | -0.02 | -12.4
769 | -0.02 | -12.4
770 | -0.04 | -12
771 | -0.04 | -12
772 | -0.02 | -11.6
773 | -0.02 | -11.6
774 | -0.06 | -11.2
775 | -0.06 | -11.2
776 | -0.04 | -11.2
777 | -0.04 | -11.2
778 | -0.04 | -10.8
779 | -0.04 | -10.8
780 | -0.06 | -10.4
781 | -0.06 | -10.4
782 | -0.08 | -10
783 | -0.08 | -10
784 | -0.08 | -9.6
785 | -0.08 | -9.6
786 | -0.1 | -9.2
787 | -0.1 | -9.2
788 | -0.12 | -8.8
789 | -0.12 | -8.8
790 | -0.12 | -8.4
791 | -0.12 | -8.4
792 | -0.14 | -8
793 | -0.14 | -8
794 | -0.16 | -7.6
795 | -0.16 | -7.6
796 | -0.16 | -7.2
797 | -0.16 | -7.2
798 | -0.18 | -6.8
799 | -0.18 | -6.8
800 | -0.2 | -6.4
801 | -0.2 | -6.4
802 | -0.2 | -6
803 | -0.2 | -6
804 | -0.24 | -5.6
805 | -0.24 | -5.6
806 | -0.26 | -4.8
807 | -0.26 | -4.8
808 | -0.28 | -4.4
809 | -0.28 | -4.4
810 | -0.3 | -4
811 | -0.3 | -4
812 | -0.32 | -3.6
813 | -0.32 | -3.6
814 | -0.34 | -3.2
815 | -0.34 | -3.2
816 | -0.36 | -2.8
817 | -0.36 | -2.8
818 | -0.4 | -2
819 | -0.4 | -2
820 | -0.42 | -1.6
821 | -0.42 | -1.6
822 | -0.46 | -1.2
823 | -0.46 | -1.2
824 | -0.48 | -0.8
825 | -0.48 | -0.8
826 | -0.5 | -0.4
827 | -0.5 | -0.4
828 | -0.52 | 0.4
829 | -0.52 | 0.4
830 | -0.56 | 0.8
831 | -0.56 | 0.8
832 | -0.58 | 1.2
833 | -0.58 | 1.2
834 | -0.6 | 1.6
835 | -0.6 | 1.6
836 | -0.64 | 2.4
837 | -0.64 | 2.4
838 | -0.68 | 2.8
839 | -0.68 | 2.8
840 | -0.7 | 3.2
841 | -0.7 | 3.2
842 | -0.72 | 3.6
843 | -0.72 | 3.6
844 | -0.74 | 4
845 | -0.74 | 4
846 | -0.76 | 4.8
847 | -0.76 | 4.8
848 | -0.76 | 4.8
849 | -0.76 | 4.8
850 | -0.78 | 5.6
851 | -0.78 | 5.6
852 | -0.76 | 6
853 | -0.76 | 6
854 | -0.74 | 6.4
855 | -0.74 | 6.4
856 | -0.72 | 6.8
857 | -0.72 | 6.8
858 | -0.68 | 7.2
859 | -0.68 | 7.2
860 | -0.66 | 7.6
861 | -0.66 | 7.6
862 | -0.62 | 8
863 | -0.62 | 8
864 | -0.58 | 8.4
865 | -0.58 | 8.4
866 | -0.54 | 8.4
867 | -0.54 | 8.4
868 | -0.5 | 8.8
869 | -0.5 | 8.8
870 | -0.48 | 9.2
871 | -0.48 | 9.2
872 | -0.44 | 9.6
873 | -0.44 | 9.6
874 | -0.42 | 10
875 | -0.42 | 10
876 | -0.38 | 10.4
877 | -0.38 | 10.4
878 | -0.36 | 10.8
879 | -0.36 | 10.8
880 | -0.32 | 10.8
881 | -0.32 | 10.8
882 | -0.3 | 11.2
883 | -0.3 | 11.2
884 | -0.28 | 11.6
885 | -0.28 | 11.6
886 | -0.26 | 12
887 | -0.26 | 12
888 | -0.24 | 12
889 | -0.24 | 12
890 | -0.22 | 12.4
891 | -0.22 | 12.4
892 | -0.2 | 12.4
893 | -0.2 | 12.4
894 | -0.18 | 12.8
895 | -0.18 | 12.8
896 | -0.18 | 13.2
897 | -0.18 | 13.2
898 | -0.16 | 13.2
899 | -0.16 | 13.2
900 | -0.14 | 13.6
901 | -0.14 | 13.6
902 | -0.12 | 13.6
903 | -0.12 | 13.6
904 | -0.12 | 14
905 | -0.12 | 14
906 | -0.1 | 14
907 | -0.1 | 14
908 | -0.1 | 14.4
909 | -0.1 | 14.4
910 | -0.1 | 14.4
911 | -0.1 | 14.4
912 | -0.1 | 14.8
913 | -0.1 | 14.8
914 | -0.1 | 14.8
915 | -0.1 | 14.8
916 | -0.1 | 14.4
917 | -0.1 | 14.4
918 | -0.08 | 14.8
919 | -0.08 | 14.8
920 | -0.06 | 14.8
921 | -0.06 | 14.8
922 | -0.06 | 14.8
923 | -0.06 | 14.8
924 | -0.06 | 14.8
925 | -0.06 | 14.8
926 | -0.06 | 15.2
927 | -0.06 | 15.2
928 | -0.06 | 14.8
929 | -0.06 | 14.8
930 | -0.04 | 14.8
931 | -0.04 | 14.8
932 | -0.04 | 14.8
933 | -0.04 | 14.8
934 | -0.04 | 14.8
935 | -0.04 | 14.8
936 | -0.04 | 14.4
937 | -0.04 | 14.4
938 | -0.04 | 14.4
939 | -0.04 | 14.4
940 | -0.04 | 14.4
941 | -0.04 | 14.4
942 | -0.02 | 14.4
943 | -0.02 | 14.4
944 | -0.04 | 14.4
945 | -0.04 | 14.4
946 | -0.02 | 14
947 | -0.02 | 14
948 | -0.02 | 14
949 | -0.02 | 14
950 | 0 | 14
951 | 0 | 14
952 | -0.02 | 13.6
953 | -0.02 | 13.6
954 | 0 | 13.6
955 | 0 | 13.6
956 | 0 | 13.2
957 | 0 | 13.2
958 | 0 | 13.2
959 | 0 | 13.2
960 | 0 | 12.4
961 | 0 | 12.4
962 | 0 | 12.4
963 | 0 | 12.4
964 | 0 | 12
965 | 0 | 12
966 | 0.02 | 12
967 | 0.02 | 12
968 | 0.04 | 11.6
969 | 0.04 | 11.6
970 | 0.04 | 11.2
971 | 0.04 | 11.2
972 | 0.04 | 11.2
973 | 0.04 | 11.2
974 | 0.04 | 10.8
975 | 0.04 | 10.8
976 | 0.04 | 10.4
977 | 0.04 | 10.4
978 | 0.06 | 10
979 | 0.06 | 10
980 | 0.08 | 9.6
981 | 0.08 | 9.6
982 | 0.08 | 9.2
983 | 0.08 | 9.2
984 | 0.1 | 8.8
985 | 0.1 | 8.8
986 | 0.12 | 8.4
987 | 0.12 | 8.4
988 | 0.12 | 8
989 | 0.12 | 8
990 | 0.14 | 7.6
991 | 0.14 | 7.6
992 | 0.14 | 7.2
993 | 0.14 | 7.2
994 | 0.16 | 6.8
995 | 0.16 | 6.8
996 | 0.18 | 6.4
997 | 0.18 | 6.4
998 | 0.2 | 6
999 | 0.2 | 6
1000 | 0.2 | 5.6
1001 | 0.2 | 5.6
1002 | 0.22 | 5.2
1003 | 0.22 | 5.2
1004 | 0.26 | 4.8
1005 | 0.26 | 4.8
1006 | 0.26 | 4
1007 | 0.26 | 4
1008 | 0.28 | 3.6
1009 | 0.28 | 3.6
1010 | 0.32 | 3.2
1011 | 0.32 | 3.2
1012 | 0.32 | 2.8
1013 | 0.32 | 2.8
1014 | 0.34 | 2.4
1015 | 0.34 | 2.4
1016 | 0.38 | 2
1017 | 0.38 | 2
1018 | 0.4 | 1.6
1019 | 0.4 | 1.6
1020 | 0.44 | 0.8
1021 | 0.44 | 0.8
1022 | 0.48 | 0.4
1023 | 0.48 | 0.4
1024 | 0.5 | 0
1025 | 0.5 | 0
1026 | 0.52 | -0.8
1027 | 0.52 | -0.8
1028 | 0.56 | -1.2
1029 | 0.56 | -1.2
1030 | 0.58 | -1.6
1031 | 0.58 | -1.6
1032 | 0.6 | -2
1033 | 0.6 | -2
1034 | 0.64 | -2.4
1035 | 0.64 | -2.4
1036 | 0.66 | -2.8
1037 | 0.66 | -2.8
1038 | 0.68 | -3.6
1039 | 0.68 | -3.6
1040 | 0.72 | -4
1041 | 0.72 | -4
1042 | 0.74 | -4.4
1043 | 0.74 | -4.4
1044 | 0.74 | -4.8
1045 | 0.74 | -4.8
1046 | 0.76 | -5.2
1047 | 0.76 | -5.2
1048 | 0.76 | -5.6
1049 | 0.76 | -5.6
1050 | 0.76 | -6
1051 | 0.76 | -6
1052 | 0.74 | -6.4
1053 | 0.74 | -6.4
1054 | 0.72 | -6.8
1055 | 0.72 | -6.8
1056 | 0.68 | -7.6
1057 | 0.68 | -7.6
1058 | 0.66 | -8
1059 | 0.66 | -8
1060 | 0.62 | -8.4
1061 | 0.62 | -8.4
1062 | 0.58 | -8.8
1063 | 0.58 | -8.8
1064 | 0.54 | -9.2
1065 | 0.54 | -9.2
1066 | 0.52 | -9.6
1067 | 0.52 | -9.6
1068 | 0.48 | -9.6
1069 | 0.48 | -9.6
1070 | 0.46 | -10
1071 | 0.46 | -10
1072 | 0.42 | -10.4
1073 | 0.42 | -10.4
1074 | 0.38 | -10.8
1075 | 0.38 | -10.8
1076 | 0.36 | -11.2
1077 | 0.36 | -11.2
1078 | 0.34 | -11.6
1079 | 0.34 | -11.6
1080 | 0.32 | -11.6
1081 | 0.32 | -11.6
1082 | 0.3 | -12
1083 | 0.3 | -12
1084 | 0.26 | -12.4
1085 | 0.26 | -12.4
1086 | 0.24 | -12.4
1087 | 0.24 | -12.4
1088 | 0.24 | -12.8
1089 | 0.24 | -12.8
1090 | 0.22 | -13.2
1091 | 0.22 | -13.2
1092 | 0.2 | -13.2
1093 | 0.2 | -13.2
1094 | 0.18 | -13.6
1095 | 0.18 | -13.6
1096 | 0.18 | -13.6
1097 | 0.18 | -13.6
1098 | 0.14 | -14
1099 | 0.14 | -14
1100 | 0.16 | -14
1101 | 0.16 | -14
1102 | 0.14 | -14.4
1103 | 0.14 | -14.4
1104 | 0.12 | -14.4
1105 | 0.12 | -14.4
1106 | 0.12 | -14.4
1107 | 0.12 | -14.4
1108 | 0.12 | -14.8
1109 | 0.12 | -14.8
1110 | 0.1 | -14.8
1111 | 0.1 | -14.8
1112 | 0.1 | -14.8
1113 | 0.1 | -14.8
1114 | 0.1 | -15.2
1115 | 0.1 | -15.2
1116 | 0.08 | -15.6
1117 | 0.08 | -15.6
1118 | 0.08 | -15.2
1119 | 0.08 | -15.2
1120 | 0.08 | -15.2
1121 | 0.08 | -15.2
1122 | 0.06 | -15.2
1123 | 0.06 | -15.2
1124 | 0.06 | -15.2
1125 | 0.06 | -15.2
1126 | 0.06 | -15.2
1127 | 0.06 | -15.2
1128 | 0.06 | -15.2
1129 | 0.06 | -15.2
1130 | 0.06 | -15.2
1131 | 0.06 | -15.2
1132 | 0.06 | -15.2
1133 | 0.06 | -15.2
1134 | 0.04 | -15.2
1135 | 0.04 | -15.2
1136 | 0.06 | -15.2
1137 | 0.06 | -15.2
1138 | 0.04 | -15.2
1139 | 0.04 | -15.2
1140 | 0.04 | -15.2
1141 | 0.04 | -15.2
1142 | 0.02 | -14.8
1143 | 0.02 | -14.8
1144 | 0.04 | -14.8
1145 | 0.04 | -14.8
1146 | 0.04 | -14.8
1147 | 0.04 | -14.8
1148 | 0.04 | -14.4
1149 | 0.04 | -14.4
1150 | 0.02 | -14.4
1151 | 0.02 | -14.4
1152 | 0.02 | -14
1153 | 0.02 | -14
1154 | 0.02 | -13.6
1155 | 0.02 | -13.6
1156 | 0.02 | -13.6
1157 | 0.02 | -13.6
1158 | 0 | -13.6
1159 | 0 | -13.6
1160 | 0 | -13.2
1161 | 0 | -13.2
1162 | 0 | -12.8
1163 | 0 | -12.8
1164 | 0 | -12.8
1165 | 0 | -12.8
1166 | -0.02 | -12.4
1167 | -0.02 | -12.4
1168 | -0.02 | -12.4
1169 | -0.02 | -12.4
1170 | -0.04 | -12
1171 | -0.04 | -12
1172 | -0.04 | -11.6
1173 | -0.04 | -11.6
1174 | -0.04 | -11.2
1175 | -0.04 | -11.2
1176 | -0.06 | -10.8
1177 | -0.06 | -10.8
1178 | -0.06 | -10.8
1179 | -0.06 | -10.8
1180 | -0.06 | -10.4
1181 | -0.06 | -10.4
1182 | -0.08 | -10
1183 | -0.08 | -10
1184 | -0.08 | -9.6
1185 | -0.08 | -9.6
1186 | -0.1 | -9.2
1187 | -0.1 | -9.2
1188 | -0.12 | -8.8
1189 | -0.12 | -8.8
1190 | -0.12 | -8.4
1191 | -0.12 | -8.4
1192 | -0.12 | -8
1193 | -0.12 | -8
1194 | -0.14 | -7.6
1195 | -0.14 | -7.6
1196 | -0.16 | -7.2
1197 | -0.16 | -7.2
1198 | -0.18 | -6.8
1199 | -0.18 | -6.8